## EDA_Python
Column Name | Mean | Median | Mode | Varience | Std_varience | Range | Skewness | Kurtosis
COKE_REQ | 0 | 0 | 0 | 0 | 0 | 0 | 0 | 0
INJ1_QTY (Coke Injection Qty) | 0.01484523 | 0.005374847 | 0 | 0.01879564 | 0.1370972 | 6.090699 | -14.41663 | 462.4293
INJ2_QTY (Coke Injection Qty) | 0.09972085 | 0.08349536 | 0.04053174 | 0.005250508 | 0.07246039 | 0.7939366 | 1.719351 | 7.163661
BSM | 3.465274 | 3 | 2 | 9.834921 | 3.136068 | 26 | 2.529738 | 6.474575
TP | 0 | 0 | 0 | 0 | 0 | 0 | 0 | 0
MSTB | 0 | 0 | 0 | 0 | 0 | 0 | 0 | 0
SKULL | 0.672171 | 0 | 0 | 0.8929618 | 0.9449666 | 2 | 0.6945172 | -1.519122
SHRAD | 0 | 0 | 0 | 0 | 0 | 0 | 0 | 0
REMET | 0 | 0 | 0 | 0 | 0 | 0 | 0 | 0
BP | 1.788247 | 2 | 2 | 1.056208 | 1.02772 | 14 | 2.002187 | 17.93853
HBI | 0.4958718 | 0 | 0 | 0.8604057 | 0.9275806 | 5 | 1.631927 | 2.004335
OTHERS | 1.420593 | 2 | 2 | 1.286573 | 1.134272 | 7 | 0.9058593 | 4.77296
SCRAP_QTY (MT) | 7.961146 | 7 | 6 | 20.35612 | 4.511776 | 35 | 4.116499 | 20.17626
PIGIRON | 0.08110733 | 0 | 0 | 0.5478402 | 0.7401623 | 12 | 13.08349 | 197.113
DRI1_QTY (MT) (Lumps) | 9.699181 | 9.528663 | 0 | 16.05015 | 4.006264 | 37.44913 | 0.5400479 | 1.706237
DRI2_QTY (MT) (Fines) | 4.96461 | 5.022748 | 0 | 3.055302 | 1.747942 | 10.02142 | -1.525006 | 2.269573
TOT_DRI_QTY | 14.66379 | 14.8691 | 0 | 17.00482 | 4.12369 | 37.44913 | -0.1954413 | 1.082951
HOT_METAL (HOT Metal from MBF) | 43.46996 | 43.942 | 0 | 17.71652 | 4.2091 | 55.36 | -3.960188 | 31.88731
Total Charge | 66.17601 | 66.04749 | 66.51296 | 39.0607 | 6.249856 | 61.623777 | 0.509982 | 5.592744
Hot_Heel (Left Over Liquid metal in EAF) | 10.08572 | 10 | 10 | 2.644616 | 1.626228 | 16 | 0.3987274 | 5.334156
DOLO | 1.884903 | 1.923484 | 1.2 | 0.2542726 | 0.5042545 | 3.436178 | -0.4199635 | 0.7812643
DOLO1_EMPTY | 1.647235 | 1.553691 | 0 | 0.2661779 | 0.5159243 | 5.14685 | 0.7773481 | 2.366126
TOT_LIME_QTY | 2.909547 | 2.921386 | 1.2 | 0.5410207 | 0.7355411 | 6.008399 | -0.05771214 | 0.5454421
TAP_TEMP (Tappnig Temperature) | 1643.396 | 1634 | 1632 | 112072.2 | 334.7719 | 6554 | 11.5183 | 181.2053
O2REQ | 0 | 0 | 0 | 0 | 0 | 0 | 0 | 0
O2ACT | 562.1886 | 563.069 | 0 | 7723.398 | 87.88287 | 1082.108 | -0.0288905 | 3.555429
ENERGY (Energy Consumption) | 9988.95 | 9859.194 | 11169.56 | 11577197.6 | 3402.528 | 49078.66 | 2.494136 | 24.13752
KWH_PER_TON (Energy Consumption Per Ton) | 151.6788 | 149.7677 | 0 | 2444.487 | 49.44175 | 725.0042 | 2.459089 | 21.78236
KWH_PER_MIN | 3.576493 | -1 | -1 | 1944.473 | 44.09617 | 448 | 9.555302 | 89.55796
MELT_TIME (Melting Time) | 42.38967 | 39.75 | 40.96667 | 190.1006 | 13.7877 | 214.4833 | 6.865054 | 70.36843
TA_TIME (Turn Around Time) | -42.39773 | 12.8 | 10.13333 | 8534902.5 | 2921.456 | 134901.5 | -45.31718 | 2055.465
TT_TIME (Total Cycle Time Including Breakdown) | -0.03695969 | 54.2 | 52.21667 | 8536594.6 | 2921.745 | 135026.4 | -45.30652 | 2054.828
ARCING_TIME | 0 | 0 | 0 | 0 | 0 | 0 | 0 | 0
DOWN_TIME | 0 | 0 | 0 | 0 | 0 | 0 | 0 | 0
E1_CUR (Electrode 1 Current) | 235.1918 | 241.9 | 241.3 | 1855.486 | 43.07535 | 304 | -1.617058 | 4.015536
E2_CUR (Electrode 2 Current) | 226.7958 | 234 | 235 | 1239.055 | 35.20021 | 246.7 | -2.399494 | 6.808224
E3_CUR (Electrode 3 Current) | 237.336 | 243.5 | 245.1 | 1543.294 | 39.28478 | 271.2 | -2.155161 | 6.001478
SPOUT (Bottom Refractory Temperature) | 292.4835 | 303.5 | 310.3 | 2318.017 | 48.14579 | 309 | -2.045698 | 5.214304
DOLOMIT | 0 | 0 | 0 | 0 | 0 | 0 | 0 | 0
CPC | 0 | 0 | 0 | 0 | 0 | 0 | 0 | 0
TEMPERATURE | 0 | 0 | 0 | 0 | 0 | 0 | 0 | 0
POWER | 0 | 0 | 0 | 0 | 0 | 0 | 0 | 0
C | 0.1907705 | 0.1444 | 0 | 0.02128251 | 0.1458852 | 1.095 | 1.35947 | 2.147513
SI | 0.003066683 | 0.0016 | 0.001 | 0.0002943673 | 0.01715714 | 0.637 | 27.62924 | 935.1423
MN | 0.02256119 | 0.021 | 0 | 0.0006272157 | 0.02504428 | 0.9831 | 29.79028 | 1085.62
P | 0.01433465 | 0.014 | 0.012 | 2.267422e-05 | 0.004761746 | 0.055 | 0.6405535 | 3.550713
S | 0.06221879 | 0.0612 | 0 | 0.0003136929 | 0.01771138 | 0.1585 | -0.0691256 | 1.891484
CU | 0.005319621 | 0.0053 | 0.0058 | 6.973619e-06 | 0.002640761 | 0.0703 | 8.614814 | 186.5679
CR | 0.05734298 | 0.0498 | 0 | 0.02195417 | 0.1481694 | 6.6578 | 43.01462 | 1916.081
NI | 0.02058684 | 0.0177 | 0.0174 | 0.0001414796 | 0.01189452 | 0.1363 | 4.160022 | 24.08999
N | 0.003330758 | 0.0033 | 0.0033 | 2.036293e-06 | 0.001426987 | 0.036 | 17.78384 | 374.8794
TIME_UTLN_PRCNT | 0 | 0 | 0 | 0 | 0 | 0 | 0 | 0
TOP_COKE | 0 | 0 | 0 | 0 | 0 | 0 | 0 | 0
OPEN_C | 0.2288704 | 0.1879 | 0 | 0.02769073 | 0.1664053 | 1.095 | 1.183784 | 1.540456
TAP_C | 0.1907705 | 0.1444 | 0 | 0.02128251 | 0.1458852 | 1.095 | 1.35947 | 2.147513
IT_KG | 137.2495 | 134.3645 | 0 | 2068.694 | 45.4829 | 573.8116 | 2.07002 | 12.91342
BUCKET_NO | 1.025741 | 1 | 1 | 0.02509026 | 0.158399 | 1 | 5.993982 | 33.9608
STATIC_WT | 7.343815 | 7.3 | 0 | 10.77913 | 3.283158 | 50.357 | 4.069224 | 47.98826
LIME | 1.024644 | 1.023335 | 0 | 0.3189127 | 0.5647235 | 4.5017409 | 0.8065897 | 1.844786
LIME2 | 0 | 0 | 0 | 0 | 0 | 0 | 0 | 0
O2SIDE1 | 840.707 | 829.4841 | 281.6221 | 12524.93 | 111.9148 | 1403.8589 | 1.395619 | 7.215624
O2SIDE2 | 752.1666 | 749.1741 | 0 | 13133.62 | 114.602 | 1515.247 | 0.05466652 | 7.409775
O2SIDE3 | 539.9632 | 555.0499 | 0 | 19476.41 | 139.5579 | 1139.13 | -0.262585 | 0.3195128
SPINNING | 0 | 0 | 0 | 0 | 0 | 0 | 0 | 0
RAMMING1 | 0 | 0 | 0 | 0 | 0 | 0 | 0 | 0
RAMMING2 | 0 | 0 | 0 | 0 | 0 | 0 | 0 | 0
TAP_DURATION | 385.4497 | 337 | 297 | 73994.61 | 272.0195 | 3779 | 6.057842 | 54.90296
Pour_Back_Metal | 0.1128218 | 0 | 0 | 0.8436256 | 0.9184909 | 30 | 20.49113 | 579.4595
LM_WT | 4.570623 | 4.570687 | 4.550908 | 0.01248992 | 0.1117583 | 0.680286 | 0.07232051 | 0.1460208
Production (MT) | 55.64791 | 56.175 | 56.7 | 17.45898 | 4.178395 | 66.959 | -4.496685 | 46.83114